## Fig. 2A
LBL |  | PA |  | NFX |  | NF90 |  | NF270 |  |  | MLR=5 | MLR=20 | MLR=40 | MLR=60 | MLR=150
mg conc. (mg/L) | li conc. (mg/L) | mg conc. (mg/L) | li conc. (mg/L) | mg conc. (mg/L) | li conc. (mg/L) | mg conc. (mg/L) | li conc. (mg/L) | mg conc. (mg/L) | li conc. (mg/L) | mg conc. (mg/L) | li conc. (mg/L) | li conc. (mg/L) | li conc. (mg/L) | li conc. (mg/L) | li conc. (mg/L)
469.2737 | 23.46369 | 9120 | 152 | 469.2737 | 23.46369 | 469.2737 | 23.46369 | 469.2737 | 23.46369 | 100 | 5 | 2.5 | 1.66667 | 0.66667 | 20
486.6039 | 12.1651 | 5785 | 132 | 486.6039 | 12.1651 | 486.6039 | 12.1651 | 486.6039 | 12.1651 | 200 | 10 | 5 | 3.33333 | 1.33333 | 40
492.6686 | 8.211144 | 15385 | 242 | 492.6686 | 8.211144 | 492.6686 | 8.211144 | 492.6686 | 8.211144 | 300 | 15 | 7.5 | 5 | 2 | 60
938.5475 | 46.92737 | 469.2737 | 23.46369 | 938.5475 | 46.92737 | 938.5475 | 46.92737 | 938.5475 | 46.92737 | 400 | 20 | 10 | 6.66667 | 2.66667 | 80
1407.821 | 70.39106 | 2820 | 141 | 1407.821 | 70.39106 | 1407.821 | 70.39106 | 1407.821 | 70.39106 | 500 | 25 | 12.5 | 8.33333 | 3.33333 | 100
463 | 26.96 | 2820 | 141 | [6 empty] | 600 | 30 | 15 | 10 | 4 | 120
468 | 12.64 | 705 | 141 | [6 empty] | 700 | 35 | 17.5 | 11.66667 | 4.66667 | 140
477 | 8.56 | 705 | 141 | [6 empty] | 800 | 40 | 20 | 13.33333 | 5.33333 | 160
892 | 47.52 | 1410 | 141 | [6 empty] | 900 | 45 | 22.5 | 15 | 6 | 180
1230 | 60 | 1410 | 141 | [6 empty] | 1000 | 50 | 25 | 16.66667 | 6.66667 | 200
1310 | 66 | 2115 | 141 | [6 empty] | 1100 | 55 | 27.5 | 18.33333 | 7.33333 | 220
468 | 23.84 | 2115 | 141 | [6 empty] | 1200 | 60 | 30 | 20 | 8 | 240
500 | 13.84 | 469.2737 | 23.46369 | [6 empty] | 1300 | 65 | 32.5 | 21.66667 | 8.66667 | 260
506 | 9.04 | 938.5475 | 46.92737 | [6 empty] | 1400 | 70 | 35 | 23.33333 | 9.33333 | 280
957 | 49.75 | 1407.821 | 70.39106 | [6 empty] | 1500 | 75 | 37.5 | 25 | 10 | 300
1230 | 60 | 1877.095 | 93.85475 | [6 empty] | 1600 | 80 | 40 | 26.66667 | 10.66667 | 320
1530 | 86 | 480.6867 | 16.02289 | [6 empty] | 1700 | 85 | 42.5 | 28.33333 | 11.33333 | 340
|  | 961.3734 | 32.04578 | [6 empty] | 1800 | 90 | 45 | 30 | 12 | 360
|  | 1442.06 | 48.06867 | [6 empty] | 1900 | 95 | 47.5 | 31.66667 | 12.66667 | 380
|  | 1922.747 | 64.09156 | [6 empty] | 2000 | 100 | 50 | 33.33333 | 13.33333 | 400
|  | 486.6039 | 12.1651 | [6 empty] | 2100 | 105 | 52.5 | 35 | 14 | 420
|  | 973.2078 | 24.3302 | [6 empty] | 2200 | 110 | 55 | 36.66667 | 14.66667 | 440
|  | 1459.812 | 36.49529 | [6 empty] | 2300 | 115 | 57.5 | 38.33333 | 15.33333 | 460
|  | 1946.416 | 48.66039 | [6 empty] | 2400 | 120 | 60 | 40 | 16 | 480
|  | 469.2737 | 23.46369 | [6 empty] | 2500 | 125 | 62.5 | 41.66667 | 16.66667 | 500
|  | 469.2737 | 23.46369 | [6 empty] | 2600 | 130 | 65 | 43.33333 | 17.33333 | 520
|  | 438.0704 | 43.80704 | [6 empty] | 2700 | 135 | 67.5 | 45 | 18 | 540
|  | 486.6039 | 12.1651 | [6 empty] | 2800 | 140 | 70 | 46.66667 | 18.66667 | 560
|  | 938.5475 | 46.92737 | [6 empty] | 2900 | 145 | 72.5 | 48.33333 | 19.33333 | 580
|  | 1407.821 | 70.39106 | [6 empty] | 3000 | 150 | 75 | 50 | 20 | 600
|  | 494.8653 | 6.778977 | [6 empty] | 3100 | 155 | 77.5 | 51.66667 | 20.66667 | 620
|  | 1484.596 | 20.33693 | [6 empty] | 3200 | 160 | 80 | 53.33333 | 21.33333 | 640
|  | 2474.327 | 33.89489 | [6 empty] | 3300 | 165 | 82.5 | 55 | 22 | 660
|  | 3464.057 | 47.45284 | [6 empty] | 3400 | 170 | 85 | 56.66667 | 22.66667 | 680
|  | 469.2737 | 23.46369 | [6 empty] | 3500 | 175 | 87.5 | 58.33333 | 23.33333 | 700
|  | 480.6867 | 16.02289 | [6 empty] | 3600 | 180 | 90 | 60 | 24 | 720
|  | 492.6686 | 8.211144 | [6 empty] | 3700 | 185 | 92.5 | 61.66667 | 24.66667 | 740
|  | 469.2737 | 23.46369 | [6 empty] | 3800 | 190 | 95 | 63.33333 | 25.33333 | 760
|  | 471.4707 | 22.03134 | [6 empty] | 3900 | 195 | 97.5 | 65 | 26 | 780
|  | 252.6316 | 16.47059 | [6 empty] | 4000 | 200 | 100 | 66.66667 | 26.66667 | 800
|  | 505.2632 | 16.47059 | [6 empty] | 4100 | 205 | 102.5 | 68.33333 | 27.33333 | 820
|  | 757.8947 | 16.47059 | [6 empty] | 4200 | 210 | 105 | 70 | 28 | 840
|  | 1010.526 | 16.47059 | [6 empty] | 4300 | 215 | 107.5 | 71.66667 | 28.66667 | 860
|  | 2400 | 100 | [6 empty] | 4400 | 220 | 110 | 73.33333 | 29.33333 | 880
|  | 471.4707 | 22.03134 | [6 empty] | 4500 | 225 | 112.5 | 75 | 30 | 900
|  | 469.2737 | 23.46369 | [6 empty] | 4600 | 230 | 115 | 76.66667 | 30.66667 | 920
|  | 480.6867 | 16.02289 | [6 empty] | 4700 | 235 | 117.5 | 78.33333 | 31.33333 | 940
|  | 500.1489 | 3.334326 | [6 empty] | 4800 | 240 | 120 | 80 | 32 | 960
|  | 1250.372 | 8.335814 | [6 empty] | 4900 | 245 | 122.5 | 81.66667 | 32.66667 | 980
|  | 2500.744 | 16.67163 | [6 empty] | 5000 | 250 | 125 | 83.33333 | 33.33333 | 1000
|  | 469.2737 | 23.46369 | [6 empty] | 5100 | 255 | 127.5 | 85 | 34 | 1020
|  | 474.3055 | 20.18321 | [6 empty] | 5200 | 260 | 130 | 86.66667 | 34.66667 | 1040
[10 empty] | 5300 | 265 | 132.5 | 88.33333 | 35.33333 | 1060
[10 empty] | 5400 | 270 | 135 | 90 | 36 | 1080
[10 empty] | 5500 | 275 | 137.5 | 91.66667 | 36.66667 | 1100
[10 empty] | 5600 | 280 | 140 | 93.33333 | 37.33333 | 1120
[10 empty] | 5700 | 285 | 142.5 | 95 | 38 | 1140
[10 empty] | 5800 | 290 | 145 | 96.66667 | 38.66667 | 1160
[10 empty] | 5900 | 295 | 147.5 | 98.33333 | 39.33333 | 1180
[10 empty] | 6000 | 300 | 150 | 100 | 40 | 1200
[10 empty] | 6100 | 305 | 152.5 | 101.66667 | 40.66667 | 1220
[10 empty] | 6200 | 310 | 155 | 103.33333 | 41.33333 | 1240
[10 empty] | 6300 | 315 | 157.5 | 105 | 42 | 1260
[10 empty] | 6400 | 320 | 160 | 106.66667 | 42.66667 | 1280
[10 empty] | 6500 | 325 | 162.5 | 108.33333 | 43.33333 | 1300
[10 empty] | 6600 | 330 | 165 | 110 | 44 | 1320
[10 empty] | 6700 | 335 | 167.5 | 111.66667 | 44.66667 | 1340
[10 empty] | 6800 | 340 | 170 | 113.33333 | 45.33333 | 1360
[10 empty] | 6900 | 345 | 172.5 | 115 | 46 | 1380
[10 empty] | 7000 | 350 | 175 | 116.66667 | 46.66667 | 1400
[10 empty] | 7100 | 355 | 177.5 | 118.33333 | 47.33333 | 1420
[10 empty] | 7200 | 360 | 180 | 120 | 48 | 1440
[10 empty] | 7300 | 365 | 182.5 | 121.66667 | 48.66667 | 1460
[10 empty] | 7400 | 370 | 185 | 123.33333 | 49.33333 | 1480
[10 empty] | 7500 | 375 | 187.5 | 125 | 50 | 1500
[10 empty] | 7600 | 380 | 190 | 126.66667 | 50.66667 | 1520
[10 empty] | 7700 | 385 | 192.5 | 128.33333 | 51.33333 | 1540
[10 empty] | 7800 | 390 | 195 | 130 | 52 | 1560
[10 empty] | 7900 | 395 | 197.5 | 131.66667 | 52.66667 | 1580
[10 empty] | 8000 | 400 | 200 | 133.33333 | 53.33333 | 1600
[10 empty] | 8100 | 405 | 202.5 | 135 | 54 | 1620
[10 empty] | 8200 | 410 | 205 | 136.66667 | 54.66667 | 1640
[10 empty] | 8300 | 415 | 207.5 | 138.33333 | 55.33333 | 1660
[10 empty] | 8400 | 420 | 210 | 140 | 56 | 1680
[10 empty] | 8500 | 425 | 212.5 | 141.66667 | 56.66667 | 1700
[10 empty] | 8600 | 430 | 215 | 143.33333 | 57.33333 | 1720
[10 empty] | 8700 | 435 | 217.5 | 145 | 58 | 1740
[10 empty] | 8800 | 440 | 220 | 146.66667 | 58.66667 | 1760
[10 empty] | 8900 | 445 | 222.5 | 148.33333 | 59.33333 | 1780
[10 empty] | 9000 | 450 | 225 | 150 | 60 | 1800
[10 empty] | 9100 | 455 | 227.5 | 151.66667 | 60.66667 | 1820
[10 empty] | 9200 | 460 | 230 | 153.33333 | 61.33333 | 1840
[10 empty] | 9300 | 465 | 232.5 | 155 | 62 | 1860
[10 empty] | 9400 | 470 | 235 | 156.66667 | 62.66667 | 1880
[10 empty] | 9500 | 475 | 237.5 | 158.33333 | 63.33333 | 1900
[10 empty] | 9600 | 480 | 240 | 160 | 64 | 1920
[10 empty] | 9700 | 485 | 242.5 | 161.66667 | 64.66667 | 1940
[10 empty] | 9800 | 490 | 245 | 163.33333 | 65.33333 | 1960
[10 empty] | 9900 | 495 | 247.5 | 165 | 66 | 1980
[10 empty] | 10000 | 500 | 250 | 166.66667 | 66.66667 | 2000
[10 empty] | 10100 | 505 | 252.5 | 168.33333 | 67.33333 | 2020
[10 empty] | 10200 | 510 | 255 | 170 | 68 | 2040
[10 empty] | 10300 | 515 | 257.5 | 171.66667 | 68.66667 | 2060
[10 empty] | 10400 | 520 | 260 | 173.33333 | 69.33333 | 2080
[10 empty] | 10500 | 525 | 262.5 | 175 | 70 | 2100
[10 empty] | 10600 | 530 | 265 | 176.66667 | 70.66667 | 2120
[10 empty] | 10700 | 535 | 267.5 | 178.33333 | 71.33333 | 2140
[10 empty] | 10800 | 540 | 270 | 180 | 72 | 2160
[10 empty] | 10900 | 545 | 272.5 | 181.66667 | 72.66667 | 2180
[10 empty] | 11000 | 550 | 275 | 183.33333 | 73.33333 | 2200
[10 empty] | 11100 | 555 | 277.5 | 185 | 74 | 2220
[10 empty] | 11200 | 560 | 280 | 186.66667 | 74.66667 | 2240
[10 empty] | 11300 | 565 | 282.5 | 188.33333 | 75.33333 | 2260
[10 empty] | 11400 | 570 | 285 | 190 | 76 | 2280
[10 empty] | 11500 | 575 | 287.5 | 191.66667 | 76.66667 | 2300
[10 empty] | 11600 | 580 | 290 | 193.33333 | 77.33333 | 2320
[10 empty] | 11700 | 585 | 292.5 | 195 | 78 | 2340
[10 empty] | 11800 | 590 | 295 | 196.66667 | 78.66667 | 2360
[10 empty] | 11900 | 595 | 297.5 | 198.33333 | 79.33333 | 2380
[10 empty] | 12000 | 600 | 300 | 200 | 80 | 2400
[10 empty] | 12100 | 605 | 302.5 | 201.66667 | 80.66667 | 2420
[10 empty] | 12200 | 610 | 305 | 203.33333 | 81.33333 | 2440
[10 empty] | 12300 | 615 | 307.5 | 205 | 82 | 2460
[10 empty] | 12400 | 620 | 310 | 206.66667 | 82.66667 | 2480
[10 empty] | 12500 | 625 | 312.5 | 208.33333 | 83.33333 | 2500
[10 empty] | 12600 | 630 | 315 | 210 | 84 | 2520
[10 empty] | 12700 | 635 | 317.5 | 211.66667 | 84.66667 | 2540
[10 empty] | 12800 | 640 | 320 | 213.33333 | 85.33333 | 2560
[10 empty] | 12900 | 645 | 322.5 | 215 | 86 | 2580
[10 empty] | 13000 | 650 | 325 | 216.66667 | 86.66667 | 2600
[10 empty] | 13100 | 655 | 327.5 | 218.33333 | 87.33333 | 2620
[10 empty] | 13200 | 660 | 330 | 220 | 88 | 2640
[10 empty] | 13300 | 665 | 332.5 | 221.66667 | 88.66667 | 2660
[10 empty] | 13400 | 670 | 335 | 223.33333 | 89.33333 | 2680
[10 empty] | 13500 | 675 | 337.5 | 225 | 90 | 2700
[10 empty] | 13600 | 680 | 340 | 226.66667 | 90.66667 | 2720
[10 empty] | 13700 | 685 | 342.5 | 228.33333 | 91.33333 | 2740
[10 empty] | 13800 | 690 | 345 | 230 | 92 | 2760
[10 empty] | 13900 | 695 | 347.5 | 231.66667 | 92.66667 | 2780
[10 empty] | 14000 | 700 | 350 | 233.33333 | 93.33333 | 2800
[10 empty] | 14100 | 705 | 352.5 | 235 | 94 | 2820
[10 empty] | 14200 | 710 | 355 | 236.66667 | 94.66667 | 2840
[10 empty] | 14300 | 715 | 357.5 | 238.33333 | 95.33333 | 2860
[10 empty] | 14400 | 720 | 360 | 240 | 96 | 2880
[10 empty] | 14500 | 725 | 362.5 | 241.66667 | 96.66667 | 2900
[10 empty] | 14600 | 730 | 365 | 243.33333 | 97.33333 | 2920
[10 empty] | 14700 | 735 | 367.5 | 245 | 98 | 2940
[10 empty] | 14800 | 740 | 370 | 246.66667 | 98.66667 | 2960
[10 empty] | 14900 | 745 | 372.5 | 248.33333 | 99.33333 | 2980
[10 empty] | 15000 | 750 | 375 | 250 | 100 | 3000
[10 empty] | 15100 | 755 | 377.5 | 251.66667 | 100.66667 | 3020
[10 empty] | 15200 | 760 | 380 | 253.33333 | 101.33333 | 3040
[10 empty] | 15300 | 765 | 382.5 | 255 | 102 | 3060
[10 empty] | 15400 | 770 | 385 | 256.66667 | 102.66667 | 3080
[10 empty] | 15500 | 775 | 387.5 | 258.33333 | 103.33333 | 3100
[10 empty] | 15600 | 780 | 390 | 260 | 104 | 3120
[10 empty] | 15700 | 785 | 392.5 | 261.66667 | 104.66667 | 3140
[10 empty] | 15800 | 790 | 395 | 263.33333 | 105.33333 | 3160
[10 empty] | 15900 | 795 | 397.5 | 265 | 106 | 3180
[10 empty] | 16000 | 800 | 400 | 266.66667 | 106.66667 | 3200
[10 empty] | 16100 | 805 | 402.5 | 268.33333 | 107.33333 | 3220
[10 empty] | 16200 | 810 | 405 | 270 | 108 | 3240
[10 empty] | 16300 | 815 | 407.5 | 271.66667 | 108.66667 | 3260
[10 empty] | 16400 | 820 | 410 | 273.33333 | 109.33333 | 3280
[10 empty] | 16500 | 825 | 412.5 | 275 | 110 | 3300
[10 empty] | 16600 | 830 | 415 | 276.66667 | 110.66667 | 3320
[10 empty] | 16700 | 835 | 417.5 | 278.33333 | 111.33333 | 3340
[10 empty] | 16800 | 840 | 420 | 280 | 112 | 3360
[10 empty] | 16900 | 845 | 422.5 | 281.66667 | 112.66667 | 3380
[10 empty] | 17000 | 850 | 425 | 283.33333 | 113.33333 | 3400
[10 empty] | 17100 | 855 | 427.5 | 285 | 114 | 3420
[10 empty] | 17200 | 860 | 430 | 286.66667 | 114.66667 | 3440
[10 empty] | 17300 | 865 | 432.5 | 288.33333 | 115.33333 | 3460
[10 empty] | 17400 | 870 | 435 | 290 | 116 | 3480
[10 empty] | 17500 | 875 | 437.5 | 291.66667 | 116.66667 | 3500
[10 empty] | 17600 | 880 | 440 | 293.33333 | 117.33333 | 3520
[10 empty] | 17700 | 885 | 442.5 | 295 | 118 | 3540
[10 empty] | 17800 | 890 | 445 | 296.66667 | 118.66667 | 3560
[10 empty] | 17900 | 895 | 447.5 | 298.33333 | 119.33333 | 3580
[10 empty] | 18000 | 900 | 450 | 300 | 120 | 3600
[10 empty] | 18100 | 905 | 452.5 | 301.66667 | 120.66667 | 3620
[10 empty] | 18200 | 910 | 455 | 303.33333 | 121.33333 | 3640
[10 empty] | 18300 | 915 | 457.5 | 305 | 122 | 3660
[10 empty] | 18400 | 920 | 460 | 306.66667 | 122.66667 | 3680
[10 empty] | 18500 | 925 | 462.5 | 308.33333 | 123.33333 | 3700
[10 empty] | 18600 | 930 | 465 | 310 | 124 | 3720
[10 empty] | 18700 | 935 | 467.5 | 311.66667 | 124.66667 | 3740
[10 empty] | 18800 | 940 | 470 | 313.33333 | 125.33333 | 3760
[10 empty] | 18900 | 945 | 472.5 | 315 | 126 | 3780
[10 empty] | 19000 | 950 | 475 | 316.66667 | 126.66667 | 3800
[10 empty] | 19100 | 955 | 477.5 | 318.33333 | 127.33333 | 3820
[10 empty] | 19200 | 960 | 480 | 320 | 128 | 3840
[10 empty] | 19300 | 965 | 482.5 | 321.66667 | 128.66667 | 3860
[10 empty] | 19400 | 970 | 485 | 323.33333 | 129.33333 | 3880
[10 empty] | 19500 | 975 | 487.5 | 325 | 130 | 3900
[10 empty] | 19600 | 980 | 490 | 326.66667 | 130.66667 | 3920
[10 empty] | 19700 | 985 | 492.5 | 328.33333 | 131.33333 | 3940
[10 empty] | 19800 | 990 | 495 | 330 | 132 | 3960
[10 empty] | 19900 | 995 | 497.5 | 331.66667 | 132.66667 | 3980
[10 empty] | 20000 | 1000 | 500 | 333.33333 | 133.33333 | 4000

## Fig. 2B
LBL |  | PA |  | NFX |  | NF90 |  | NF270 |  | mg rejection (%) | li rejection (%) | li rejection (%) | li rejection (%) | li rejection (%)
mg rejection (%) | li rejection (%) | mg rejection (%) | li rejection (%) | mg rejection (%) | li rejection (%) | mg rejection (%) | li rejection (%) | mg rejection (%) | li rejection (%) | 40 | -200 | -500 | -1400 | -2900
99.85162 | 58.60534 | 65 | -80 | 89.09297 | -84.0708 | 96.57596 | 28.76106 | 51.70068 | -10.17699 | 41 | -195 | -490 | -1375 | -2850
99.88547 | 57.59494 | 60 | -10 | 73.6952 | -72.8 | 94.94781 | 3.2 | 38.8309 | -8 | 42 | -190 | -480 | -1350 | -2800
99.88994 | 58.00234 | 60 | -20 | 85.54393 | -122.22222 | 94.87448 | 5.08274 | 46.86192 | -12.17494 | 43 | -185 | -470 | -1325 | -2750
99.69843 | 24.55808 | 46 | -40.7 | 86.23529 | -79.74414 | 96.10588 | 15.56503 | 51.88235 | -10.23454 | 44 | -180 | -460 | -1300 | -2700
99.43496 | -40.83333 | 80 | 45 | 86.30435 | -89.75069 | 95.80435 | 4.70914 | 49.85507 | -15.37396 | 45 | -175 | -450 | -1275 | -2650
98.98855 | -55 | 94 | 87 | [6 empty] | 46 | -170 | -440 | -1250 | -2600
99.70299 | 22.1057 | 89 | 33 | [6 empty] | 47 | -165 | -430 | -1225 | -2550
99.724 | 29.55202 | 99.5 | 62 | [6 empty] | 48 | -160 | -420 | -1200 | -2500
99.8 | 33.96018 | 85 | 41 | [6 empty] | 49 | -155 | -410 | -1175 | -2450
99.42006 | -13.76884 | 99 | 65 | [6 empty] | 50 | -150 | -400 | -1150 | -2400
99.11789 | -55.83333 | 86 | 45 | [6 empty] | 51 | -145 | -390 | -1125 | -2350
98.48627 | -90.69767 | 98 | 77.5 | [6 empty] | 52 | -140 | -380 | -1100 | -2300
99 | 28.61 | 88 | -116 | [6 empty] | 53 | -135 | -370 | -1075 | -2250
98.9 | 27.99 | 94 | -47 | [6 empty] | 54 | -130 | -360 | -1050 | -2200
99 | 25.73 | 92.5 | -27.5 | [6 empty] | 55 | -125 | -350 | -1025 | -2150
98 | -22.06 | 92 | -36 | [6 empty] | 56 | -120 | -340 | -1000 | -2100
96.5 | -60.22 | 88 | -56 | [6 empty] | 57 | -115 | -330 | -975 | -2050
|  | 91 | -98 | [6 empty] | 58 | -110 | -320 | -950 | -2000
|  | 91 | -125 | [6 empty] | 59 | -105 | -310 | -925 | -1950
|  | 90 | -140 | [6 empty] | 60 | -100 | -300 | -900 | -1900
|  | 96 | -20 | [6 empty] | 61 | -95 | -290 | -875 | -1850
|  | 96 | -44 | [6 empty] | 62 | -90 | -280 | -850 | -1800
|  | 96 | -70 | [6 empty] | 63 | -85 | -270 | -825 | -1750
|  | 95 | -110 | [6 empty] | 64 | -80 | -260 | -800 | -1700
|  | 97 | 20 | [6 empty] | 65 | -75 | -250 | -775 | -1650
|  | 97.2 | 6.5 | [6 empty] | 66 | -70 | -240 | -750 | -1600
|  | 97.3 | 7 | [6 empty] | 67 | -65 | -230 | -725 | -1550
|  | 97.3 | 6.5 | [6 empty] | 68 | -60 | -220 | -700 | -1500
|  | 96.7 | 6.7 | [6 empty] | 69 | -55 | -210 | -675 | -1450
|  | 96.1 | 6 | [6 empty] | 70 | -50 | -200 | -650 | -1400
|  | 97.5 | 37.5 | [6 empty] | 71 | -45 | -190 | -625 | -1350
|  | 92 | -50 | [6 empty] | 72 | -40 | -180 | -600 | -1300
|  | 80 | -37 | [6 empty] | 73 | -35 | -170 | -575 | -1250
|  | 80 | -37 | [6 empty] | 74 | -30 | -160 | -550 | -1200
|  | 95.1 | 22 | [6 empty] | 75 | -25 | -150 | -525 | -1150
|  | 96.11 | 21.76 | [6 empty] | 76 | -20 | -140 | -500 | -1100
|  | 95.59 | 11.63 | [6 empty] | 77 | -15 | -130 | -475 | -1050
|  | 95 | 19 | [6 empty] | 78 | -10 | -120 | -450 | -1000
|  | 95 | 18 | [6 empty] | 79 | -5 | -110 | -425 | -950
|  | 86.5 | -26 | [6 empty] | 80 | 0 | -100 | -400 | -900
|  | 82 | -45 | [6 empty] | 81 | 5 | -90 | -375 | -850
|  | 80 | -49 | [6 empty] | 82 | 10 | -80 | -350 | -800
|  | 75 | -55 | [6 empty] | 83 | 15 | -70 | -325 | -750
|  | 92.3 | 29 | [6 empty] | 84 | 20 | -60 | -300 | -700
|  | 91.5 | -10 | [6 empty] | 85 | 25 | -50 | -275 | -650
|  | 98.64 | 21.58 | [6 empty] | 86 | 30 | -40 | -250 | -600
|  | 94.65 | 22.86 | [6 empty] | 87 | 35 | -30 | -225 | -550
|  | 89.1 | -30.88 | [6 empty] | 88 | 40 | -20 | -200 | -500
|  | 84.66 | -38.08 | [6 empty] | 89 | 45 | -10 | -175 | -450
|  | 79.6 | -43.09 | [6 empty] | 90 | 50 | 0 | -150 | -400
|  | 97.4 | 5 | [6 empty] | 91 | 55 | 10 | -125 | -350
|  | 91.5 | 32.3 | [6 empty] | 92 | 60 | 20 | -100 | -300
[10 empty] | 93 | 65 | 30 | -75 | -250
[10 empty] | 94 | 70 | 40 | -50 | -200
[10 empty] | 95 | 75 | 50 | -25 | -150
[10 empty] | 96 | 80 | 60 | 0 | -100
[10 empty] | 97 | 85 | 70 | 25 | -50
[10 empty] | 98 | 90 | 80 | 50 | 0
[10 empty] | 99 | 95 | 90 | 75 | 50
[10 empty] | 99.9 | 99.5 | 99 | 97.5 | 95

## Fig. 2C
LBL |  | PA |  | NFX |  | NF90 |  | NF270
mg rejection | selectivity | mg rejection | selectivity | mg rejection | selectivity | mg rejection | selectivity | mg rejection | selectivity
99.85162 | 278.9771 | 65 | 5.142857 | 89.09297 | 16.87635 | 96.57596 | 20.80554 | 51.70068 | 2.28113
99.88547 | 370.2532 | 60 | 2.75 | 73.6952 | 6.56914 | 94.94781 | 19.16 | 38.8309 | 1.7656
99.88994 | 381.5788 | 60 | 3 | 85.54393 | 15.37225 | 94.87448 | 18.51855 | 46.86192 | 2.11101
99.69843 | 250.1643 | 46 | 2.605556 | 86.23529 | 13.05833 | 96.10588 | 21.6827 | 51.88235 | 2.29094
99.43496 | 249.2446 | 80 | 2.75 | 86.30435 | 13.85481 | 95.80435 | 22.71181 | 49.85507 | 2.30081
98.98855 | 153.2453 | 94 | 2.166667
99.70299 | 262.2628 | 89 | 6.090909
99.724 | 255.2463 | 99.5 | 76
99.8 | 330.1991 | 85 | 3.933333
99.42006 | 196.1744 | 99 | 35
99.11789 | 176.659 | 86 | 3.928571
98.48627 | 125.979 | 98 | 11.25
99 | 71.39 | 88 | 18
98.9 | 65.46364 | 94 | 24.5
99 | 74.27 | 92.5 | 17
98 | 61.03 | 92 | 17
96.5 | 45.77714 | 88 | 13
|  | 91 | 22
|  | 91 | 25
|  | 90 | 24
|  | 96 | 30
|  | 96 | 36
|  | 96 | 42.5
|  | 95 | 42
|  | 97 | 26.66667
|  | 97.2 | 33.39286
|  | 97.3 | 34.44444
|  | 97.3 | 34.62963
|  | 96.7 | 28.27273
|  | 96.1 | 24.10256
|  | 97.5 | 25
|  | 92 | 18.75
|  | 80 | 6.85
|  | 80 | 6.85
|  | 95.1 | 15.91837
|  | 96.11 | 20.11311
|  | 95.59 | 20.03855
|  | 95 | 16.2
|  | 95 | 16.4
|  | 86.5 | 9.333333
|  | 82 | 8.055556
|  | 80 | 7.45
|  | 75 | 6.2
|  | 92.3 | 9.220779
|  | 91.5 | 12.94118
|  | 98.64 | 57.66176
|  | 94.65 | 14.41869
|  | 89.1 | 12.00734
|  | 84.66 | 9.001304
|  | 79.6 | 7.014216
|  | 97.4 | 36.53846
|  | 91.5 | 7.964706

## Fig. 2D
LBL |  | PA |  | NFX |  | NF90 |  | NF270 |  | Purity | 0.99 | 0.9 | 0.7 | 0.5 | 0.3 | 0.1
MLR | S | MLR | S | MLR | S | MLR | S | MLR | S | MLR | p0.99 | p0.9 | p0.7 | p0.5 | p0.3 | p0.1
20 | 278.9771 | 60 | 5.142857 | 20 | 16.87635 | 20 | 20.80554 | 20 | 2.28113 | 0.1 | 9.9 | 0.9 | 0.2333333 | 0.1 | 0.04285714 | 0.01111111
40 | 370.2532 | 43.82576 | 2.75 | 40 | 6.56914 | 40 | 19.16 | 40 | 1.7656 | 1 | 99 | 9 | 2.333333 | 1 | 0.4285714 | 0.1111111
60 | 381.5788 | 63.57438 | 3 | 60 | 15.37225 | 60 | 18.51855 | 60 | 2.11101 | 2 | 198 | 18 | 4.666667 | 2 | 0.8571429 | 0.2222222
20 | 250.1643 | 20 | 2.605556 | 20 | 13.05833 | 20 | 21.6827 | 20 | 2.29094 | 3 | 297 | 27 | 7 | 3 | 1.285714 | 0.3333333
20 | 249.2446 | 20 | 2.75 | 20 | 13.85481 | 20 | 22.71181 | 20 | 2.30081 | 4 | 396 | 36 | 9.333333 | 4 | 1.714286 | 0.4444444
20 | 153.2453 | 20 | 2.166667 | [6 empty] | 5 | 495 | 45 | 11.66667 | 5 | 2.142857 | 0.5555556
20 | 262.2628 | 5 | 6.090909 | [6 empty] | 6 | 594 | 54 | 14 | 6 | 2.571429 | 0.6666667
40 | 255.2463 | 5 | 76 | [6 empty] | 7 | 693 | 63 | 16.33333 | 7 | 3 | 0.7777778
60 | 330.1991 | 10 | 3.933333 | [6 empty] | 8 | 792 | 72 | 18.66667 | 8 | 3.428571 | 0.8888889
20 | 196.1744 | 10 | 35 | [6 empty] | 9 | 891 | 81 | 21 | 9 | 3.857143 | 1
20 | 176.659 | 15 | 3.928571 | [6 empty] | 10 | 990 | 90 | 23.33333 | 10 | 4.285714 | 1.111111
20 | 125.979 | 15 | 11.25 | [6 empty] | 11 | 1089 | 99 | 25.66667 | 11 | 4.714286 | 1.222222
20 | 71.39 | 20 | 18 | [6 empty] | 12 | 1188 | 108 | 28 | 12 | 5.142857 | 1.333333
40 | 65.46364 | 20 | 24.5 | [6 empty] | 13 | 1287 | 117 | 30.33333 | 13 | 5.571429 | 1.444444
60 | 74.27 | 20 | 17 | [6 empty] | 14 | 1386 | 126 | 32.66667 | 14 | 6 | 1.555556
20 | 61.03 | 20 | 17 | [6 empty] | 15 | 1485 | 135 | 35 | 15 | 6.428571 | 1.666667
20 | 45.77714 | 30 | 13 | [6 empty] | 16 | 1584 | 144 | 37.33333 | 16 | 6.857143 | 1.777778
|  | 30 | 22 | [6 empty] | 17 | 1683 | 153 | 39.66667 | 17 | 7.285714 | 1.888889
|  | 30 | 25 | [6 empty] | 18 | 1782 | 162 | 42 | 18 | 7.714286 | 2
|  | 30 | 24 | [6 empty] | 19 | 1881 | 171 | 44.33333 | 19 | 8.142857 | 2.111111
|  | 40 | 30 | [6 empty] | 20 | 1980 | 180 | 46.66667 | 20 | 8.571429 | 2.222222
|  | 40 | 36 | [6 empty] | 21 | 2079 | 189 | 49 | 21 | 9 | 2.333333
|  | 40 | 42.5 | [6 empty] | 22 | 2178 | 198 | 51.33333 | 22 | 9.428571 | 2.444444
|  | 40 | 42 | [6 empty] | 23 | 2277 | 207 | 53.66667 | 23 | 9.857143 | 2.555556
|  | 20 | 26.66667 | [6 empty] | 24 | 2376 | 216 | 56 | 24 | 10.28571 | 2.666667
|  | 20 | 33.39286 | [6 empty] | 25 | 2475 | 225 | 58.33333 | 25 | 10.71429 | 2.777778
|  | 10 | 34.44444 | [6 empty] | 26 | 2574 | 234 | 60.66667 | 26 | 11.14286 | 2.888889
|  | 40 | 34.62963 | [6 empty] | 27 | 2673 | 243 | 63 | 27 | 11.57143 | 3
|  | 20 | 28.27273 | [6 empty] | 28 | 2772 | 252 | 65.33333 | 28 | 12 | 3.111111
|  | 20 | 24.10256 | [6 empty] | 29 | 2871 | 261 | 67.66667 | 29 | 12.42857 | 3.222222
|  | 73 | 25 | [6 empty] | 30 | 2970 | 270 | 70 | 30 | 12.85714 | 3.333333
|  | 73 | 18.75 | [6 empty] | 31 | 3069 | 279 | 72.33333 | 31 | 13.28571 | 3.444444
|  | 73 | 6.85 | [6 empty] | 32 | 3168 | 288 | 74.66667 | 32 | 13.71429 | 3.555556
|  | 73 | 6.85 | [6 empty] | 33 | 3267 | 297 | 77 | 33 | 14.14286 | 3.666667
|  | 20 | 15.91837 | [6 empty] | 34 | 3366 | 306 | 79.33333 | 34 | 14.57143 | 3.777778
|  | 30 | 20.11311 | [6 empty] | 35 | 3465 | 315 | 81.66667 | 35 | 15 | 3.888889
|  | 60 | 20.03855 | [6 empty] | 36 | 3564 | 324 | 84 | 36 | 15.42857 | 4
|  | 20 | 16.2 | [6 empty] | 37 | 3663 | 333 | 86.33333 | 37 | 15.85714 | 4.111111
|  | 21.4 | 16.4 | [6 empty] | 38 | 3762 | 342 | 88.66667 | 38 | 16.28571 | 4.222222
|  | 15.33835 | 9.333333 | [6 empty] | 39 | 3861 | 351 | 91 | 39 | 16.71429 | 4.333333
|  | 30.67669 | 8.055556 | [6 empty] | 40 | 3960 | 360 | 93.33333 | 40 | 17.14286 | 4.444444
|  | 46.01504 | 7.45 | [6 empty] | 41 | 4059 | 369 | 95.66667 | 41 | 17.57143 | 4.555556
|  | 61.35338 | 6.2 | [6 empty] | 42 | 4158 | 378 | 98 | 42 | 18 | 4.666667
|  | 24 | 9.220779 | [6 empty] | 43 | 4257 | 387 | 100.3333 | 43 | 18.42857 | 4.777778
|  | 21.4 | 12.94118 | [6 empty] | 44 | 4356 | 396 | 102.6667 | 44 | 18.85714 | 4.888889
|  | 20 | 57.66176 | [6 empty] | 45 | 4455 | 405 | 105 | 45 | 19.28571 | 5
|  | 30 | 14.41869 | [6 empty] | 46 | 4554 | 414 | 107.3333 | 46 | 19.71429 | 5.111111
|  | 150 | 12.00734 | [6 empty] | 47 | 4653 | 423 | 109.6667 | 47 | 20.14286 | 5.222222
|  | 150 | 9.001304 | [6 empty] | 48 | 4752 | 432 | 112 | 48 | 20.57143 | 5.333333
|  | 150 | 7.014216 | [6 empty] | 49 | 4851 | 441 | 114.3333 | 49 | 21 | 5.444444
|  | 20 | 36.53846 | [6 empty] | 50 | 4950 | 450 | 116.6667 | 50 | 21.42857 | 5.555556
|  | 23.5 | 7.964706 | [6 empty] | 51 | 5049 | 459 | 119 | 51 | 21.85714 | 5.666667
[10 empty] | 52 | 5148 | 468 | 121.3333 | 52 | 22.28571 | 5.777778
[10 empty] | 53 | 5247 | 477 | 123.6667 | 53 | 22.71429 | 5.888889
[10 empty] | 54 | 5346 | 486 | 126 | 54 | 23.14286 | 6
[10 empty] | 55 | 5445 | 495 | 128.3333 | 55 | 23.57143 | 6.111111
[10 empty] | 56 | 5544 | 504 | 130.6667 | 56 | 24 | 6.222222
[10 empty] | 57 | 5643 | 513 | 133 | 57 | 24.42857 | 6.333333
[10 empty] | 58 | 5742 | 522 | 135.3333 | 58 | 24.85714 | 6.444444
[10 empty] | 59 | 5841 | 531 | 137.6667 | 59 | 25.28571 | 6.555556
[10 empty] | 60 | 5940 | 540 | 140 | 60 | 25.71429 | 6.666667
[10 empty] | 61 | 6039 | 549 | 142.3333 | 61 | 26.14286 | 6.777778
[10 empty] | 62 | 6138 | 558 | 144.6667 | 62 | 26.57143 | 6.888889
[10 empty] | 63 | 6237 | 567 | 147 | 63 | 27 | 7
[10 empty] | 64 | 6336 | 576 | 149.3333 | 64 | 27.42857 | 7.111111
[10 empty] | 65 | 6435 | 585 | 151.6667 | 65 | 27.85714 | 7.222222
[10 empty] | 66 | 6534 | 594 | 154 | 66 | 28.28571 | 7.333333
[10 empty] | 67 | 6633 | 603 | 156.3333 | 67 | 28.71429 | 7.444444
[10 empty] | 68 | 6732 | 612 | 158.6667 | 68 | 29.14286 | 7.555556
[10 empty] | 69 | 6831 | 621 | 161 | 69 | 29.57143 | 7.666667
[10 empty] | 70 | 6930 | 630 | 163.3333 | 70 | 30 | 7.777778
[10 empty] | 71 | 7029 | 639 | 165.6667 | 71 | 30.42857 | 7.888889
[10 empty] | 72 | 7128 | 648 | 168 | 72 | 30.85714 | 8
[10 empty] | 73 | 7227 | 657 | 170.3333 | 73 | 31.28571 | 8.111111
[10 empty] | 74 | 7326 | 666 | 172.6667 | 74 | 31.71429 | 8.222222
[10 empty] | 75 | 7425 | 675 | 175 | 75 | 32.14286 | 8.333333
[10 empty] | 76 | 7524 | 684 | 177.3333 | 76 | 32.57143 | 8.444444
[10 empty] | 77 | 7623 | 693 | 179.6667 | 77 | 33 | 8.555556
[10 empty] | 78 | 7722 | 702 | 182 | 78 | 33.42857 | 8.666667
[10 empty] | 79 | 7821 | 711 | 184.3333 | 79 | 33.85714 | 8.777778
[10 empty] | 80 | 7920 | 720 | 186.6667 | 80 | 34.28571 | 8.888889
[10 empty] | 81 | 8019 | 729 | 189 | 81 | 34.71429 | 9
[10 empty] | 82 | 8118 | 738 | 191.3333 | 82 | 35.14286 | 9.111111
[10 empty] | 83 | 8217 | 747 | 193.6667 | 83 | 35.57143 | 9.222222
[10 empty] | 84 | 8316 | 756 | 196 | 84 | 36 | 9.333333
[10 empty] | 85 | 8415 | 765 | 198.3333 | 85 | 36.42857 | 9.444444
[10 empty] | 86 | 8514 | 774 | 200.6667 | 86 | 36.85714 | 9.555556
[10 empty] | 87 | 8613 | 783 | 203 | 87 | 37.28571 | 9.666667
[10 empty] | 88 | 8712 | 792 | 205.3333 | 88 | 37.71429 | 9.777778
[10 empty] | 89 | 8811 | 801 | 207.6667 | 89 | 38.14286 | 9.888889
[10 empty] | 90 | 8910 | 810 | 210 | 90 | 38.57143 | 10
[10 empty] | 91 | 9009 | 819 | 212.3333 | 91 | 39 | 10.11111
[10 empty] | 92 | 9108 | 828 | 214.6667 | 92 | 39.42857 | 10.22222
[10 empty] | 93 | 9207 | 837 | 217 | 93 | 39.85714 | 10.33333
[10 empty] | 94 | 9306 | 846 | 219.3333 | 94 | 40.28571 | 10.44444
[10 empty] | 95 | 9405 | 855 | 221.6667 | 95 | 40.71429 | 10.55556
[10 empty] | 96 | 9504 | 864 | 224 | 96 | 41.14286 | 10.66667
[10 empty] | 97 | 9603 | 873 | 226.3333 | 97 | 41.57143 | 10.77778
[10 empty] | 98 | 9702 | 882 | 228.6667 | 98 | 42 | 10.88889
[10 empty] | 99 | 9801 | 891 | 231 | 99 | 42.42857 | 11
[10 empty] | 100 | 9900 | 900 | 233.3333 | 100 | 42.85714 | 11.11111
[10 empty] | 101 | 9999 | 909 | 235.6667 | 101 | 43.28571 | 11.22222
[10 empty] | 102 | 10098 | 918 | 238 | 102 | 43.71429 | 11.33333
[10 empty] | 103 | 10197 | 927 | 240.3333 | 103 | 44.14286 | 11.44444
| 0.5 | [8 empty] | 104 | 10296 | 936 | 242.6667 | 104 | 44.57143 | 11.55556
[10 empty] | 105 | 10395 | 945 | 245 | 105 | 45 | 11.66667
[10 empty] | 106 | 10494 | 954 | 247.3333 | 106 | 45.42857 | 11.77778
[10 empty] | 107 | 10593 | 963 | 249.6667 | 107 | 45.85714 | 11.88889
[10 empty] | 108 | 10692 | 972 | 252 | 108 | 46.28571 | 12
[10 empty] | 109 | 10791 | 981 | 254.3333 | 109 | 46.71429 | 12.11111
[10 empty] | 110 | 10890 | 990 | 256.6667 | 110 | 47.14286 | 12.22222
[10 empty] | 111 | 10989 | 999 | 259 | 111 | 47.57143 | 12.33333
[10 empty] | 112 | 11088 | 1008 | 261.3333 | 112 | 48 | 12.44444
[10 empty] | 113 | 11187 | 1017 | 263.6667 | 113 | 48.42857 | 12.55556
[10 empty] | 114 | 11286 | 1026 | 266 | 114 | 48.85714 | 12.66667
[10 empty] | 115 | 11385 | 1035 | 268.3333 | 115 | 49.28571 | 12.77778
[10 empty] | 116 | 11484 | 1044 | 270.6667 | 116 | 49.71429 | 12.88889
[10 empty] | 117 | 11583 | 1053 | 273 | 117 | 50.14286 | 13
[10 empty] | 118 | 11682 | 1062 | 275.3333 | 118 | 50.57143 | 13.11111
[10 empty] | 119 | 11781 | 1071 | 277.6667 | 119 | 51 | 13.22222
[10 empty] | 120 | 11880 | 1080 | 280 | 120 | 51.42857 | 13.33333
[10 empty] | 121 | 11979 | 1089 | 282.3333 | 121 | 51.85714 | 13.44444
[10 empty] | 122 | 12078 | 1098 | 284.6667 | 122 | 52.28571 | 13.55556
[10 empty] | 123 | 12177 | 1107 | 287 | 123 | 52.71429 | 13.66667
[10 empty] | 124 | 12276 | 1116 | 289.3333 | 124 | 53.14286 | 13.77778
[10 empty] | 125 | 12375 | 1125 | 291.6667 | 125 | 53.57143 | 13.88889
[10 empty] | 126 | 12474 | 1134 | 294 | 126 | 54 | 14
[10 empty] | 127 | 12573 | 1143 | 296.3333 | 127 | 54.42857 | 14.11111
[10 empty] | 128 | 12672 | 1152 | 298.6667 | 128 | 54.85714 | 14.22222
[10 empty] | 129 | 12771 | 1161 | 301 | 129 | 55.28571 | 14.33333
[10 empty] | 130 | 12870 | 1170 | 303.3333 | 130 | 55.71429 | 14.44444
[10 empty] | 131 | 12969 | 1179 | 305.6667 | 131 | 56.14286 | 14.55556
[10 empty] | 132 | 13068 | 1188 | 308 | 132 | 56.57143 | 14.66667
[10 empty] | 133 | 13167 | 1197 | 310.3333 | 133 | 57 | 14.77778
[10 empty] | 134 | 13266 | 1206 | 312.6667 | 134 | 57.42857 | 14.88889
[10 empty] | 135 | 13365 | 1215 | 315 | 135 | 57.85714 | 15
[10 empty] | 136 | 13464 | 1224 | 317.3333 | 136 | 58.28571 | 15.11111
[10 empty] | 137 | 13563 | 1233 | 319.6667 | 137 | 58.71429 | 15.22222
[10 empty] | 138 | 13662 | 1242 | 322 | 138 | 59.14286 | 15.33333
[10 empty] | 139 | 13761 | 1251 | 324.3333 | 139 | 59.57143 | 15.44444
[10 empty] | 140 | 13860 | 1260 | 326.6667 | 140 | 60 | 15.55556
[10 empty] | 141 | 13959 | 1269 | 329 | 141 | 60.42857 | 15.66667
[10 empty] | 142 | 14058 | 1278 | 331.3333 | 142 | 60.85714 | 15.77778
[10 empty] | 143 | 14157 | 1287 | 333.6667 | 143 | 61.28571 | 15.88889
[10 empty] | 144 | 14256 | 1296 | 336 | 144 | 61.71429 | 16
[10 empty] | 145 | 14355 | 1305 | 338.3333 | 145 | 62.14286 | 16.11111
[10 empty] | 146 | 14454 | 1314 | 340.6667 | 146 | 62.57143 | 16.22222
[10 empty] | 147 | 14553 | 1323 | 343 | 147 | 63 | 16.33333
[10 empty] | 148 | 14652 | 1332 | 345.3333 | 148 | 63.42857 | 16.44444
[10 empty] | 149 | 14751 | 1341 | 347.6667 | 149 | 63.85714 | 16.55556
[10 empty] | 150 | 14850 | 1350 | 350 | 150 | 64.28571 | 16.66667
[10 empty] | 151 | 14949 | 1359 | 352.3333 | 151 | 64.71429 | 16.77778
[10 empty] | 152 | 15048 | 1368 | 354.6667 | 152 | 65.14286 | 16.88889
[10 empty] | 153 | 15147 | 1377 | 357 | 153 | 65.57143 | 17
[10 empty] | 154 | 15246 | 1386 | 359.3333 | 154 | 66 | 17.11111
[10 empty] | 155 | 15345 | 1395 | 361.6667 | 155 | 66.42857 | 17.22222
[10 empty] | 156 | 15444 | 1404 | 364 | 156 | 66.85714 | 17.33333
[10 empty] | 157 | 15543 | 1413 | 366.3333 | 157 | 67.28571 | 17.44444
[10 empty] | 158 | 15642 | 1422 | 368.6667 | 158 | 67.71429 | 17.55556
[10 empty] | 159 | 15741 | 1431 | 371 | 159 | 68.14286 | 17.66667
[10 empty] | 160 | 15840 | 1440 | 373.3333 | 160 | 68.57143 | 17.77778
[10 empty] | 161 | 15939 | 1449 | 375.6667 | 161 | 69 | 17.88889
[10 empty] | 162 | 16038 | 1458 | 378 | 162 | 69.42857 | 18
[10 empty] | 163 | 16137 | 1467 | 380.3333 | 163 | 69.85714 | 18.11111
[10 empty] | 164 | 16236 | 1476 | 382.6667 | 164 | 70.28571 | 18.22222
[10 empty] | 165 | 16335 | 1485 | 385 | 165 | 70.71429 | 18.33333
[10 empty] | 166 | 16434 | 1494 | 387.3333 | 166 | 71.14286 | 18.44444
[10 empty] | 167 | 16533 | 1503 | 389.6667 | 167 | 71.57143 | 18.55556
[10 empty] | 168 | 16632 | 1512 | 392 | 168 | 72 | 18.66667
[10 empty] | 169 | 16731 | 1521 | 394.3333 | 169 | 72.42857 | 18.77778
[10 empty] | 170 | 16830 | 1530 | 396.6667 | 170 | 72.85714 | 18.88889
[10 empty] | 171 | 16929 | 1539 | 399 | 171 | 73.28571 | 19
[10 empty] | 172 | 17028 | 1548 | 401.3333 | 172 | 73.71429 | 19.11111
[10 empty] | 173 | 17127 | 1557 | 403.6667 | 173 | 74.14286 | 19.22222
[10 empty] | 174 | 17226 | 1566 | 406 | 174 | 74.57143 | 19.33333
[10 empty] | 175 | 17325 | 1575 | 408.3333 | 175 | 75 | 19.44444
[10 empty] | 176 | 17424 | 1584 | 410.6667 | 176 | 75.42857 | 19.55556
[10 empty] | 177 | 17523 | 1593 | 413 | 177 | 75.85714 | 19.66667
[10 empty] | 178 | 17622 | 1602 | 415.3333 | 178 | 76.28571 | 19.77778
[10 empty] | 179 | 17721 | 1611 | 417.6667 | 179 | 76.71429 | 19.88889
[10 empty] | 180 | 17820 | 1620 | 420 | 180 | 77.14286 | 20
[10 empty] | 181 | 17919 | 1629 | 422.3333 | 181 | 77.57143 | 20.11111
[10 empty] | 182 | 18018 | 1638 | 424.6667 | 182 | 78 | 20.22222
[10 empty] | 183 | 18117 | 1647 | 427 | 183 | 78.42857 | 20.33333
[10 empty] | 184 | 18216 | 1656 | 429.3333 | 184 | 78.85714 | 20.44444
[10 empty] | 185 | 18315 | 1665 | 431.6667 | 185 | 79.28571 | 20.55556
[10 empty] | 186 | 18414 | 1674 | 434 | 186 | 79.71429 | 20.66667
[10 empty] | 187 | 18513 | 1683 | 436.3333 | 187 | 80.14286 | 20.77778
[10 empty] | 188 | 18612 | 1692 | 438.6667 | 188 | 80.57143 | 20.88889
[10 empty] | 189 | 18711 | 1701 | 441 | 189 | 81 | 21
[10 empty] | 190 | 18810 | 1710 | 443.3333 | 190 | 81.42857 | 21.11111
[10 empty] | 191 | 18909 | 1719 | 445.6667 | 191 | 81.85714 | 21.22222
[10 empty] | 192 | 19008 | 1728 | 448 | 192 | 82.28571 | 21.33333
[10 empty] | 193 | 19107 | 1737 | 450.3333 | 193 | 82.71429 | 21.44444
[10 empty] | 194 | 19206 | 1746 | 452.6667 | 194 | 83.14286 | 21.55556
[10 empty] | 195 | 19305 | 1755 | 455 | 195 | 83.57143 | 21.66667
[10 empty] | 196 | 19404 | 1764 | 457.3333 | 196 | 84 | 21.77778
[10 empty] | 197 | 19503 | 1773 | 459.6667 | 197 | 84.42857 | 21.88889
[10 empty] | 198 | 19602 | 1782 | 462 | 198 | 84.85714 | 22
[10 empty] | 199 | 19701 | 1791 | 464.3333 | 199 | 85.28571 | 22.11111
[10 empty] | 200 | 19800 | 1800 | 466.6667 | 200 | 85.71429 | 22.22222

## Fig. 3
Panel (B)
LBL
solution | Li rejection | Mg rejection | Li (um/s) | Mg (um/s) | flux (LMH) | selectivity
2 g/L, 20:1 | 28.61 | 99 | 4.5411 | 0.0413 | 38 | 71.39
2 g/L, 40:1 | 27.99 | 98.9 | 4.1006 | 0.0411 | 36.5 | 65.46364
2 g/L, 60:1 | 25.73 | 99 | 4.0752 | 0.0362 | 36.2 | 74.27
4 g/L, 20:1 | -22.06 | 98 | 5.2305 | 0.0504 | 22.3 | 61.03
6 g/L, 20:1 | -60.22 | 96.5 | 6.4517 | 0.0729 | 17.8 | 45.77714
Panel (C)
LBL |  |  |  |  | NFX |  |  |  | NF90 |  |  |  | NF270
fitted Mg (um/s) | fitted Li (um/s) | predicted Mg (um/s) | predicted Li (um/s) |  | fitted Mg (um/s) | fitted Li (um/s) | predicted Mg (um/s) | predicted Li (um/s) | fitted Mg (um/s) | fitted Li (um/s) | predicted Mg (um/s) | predicted Li (um/s) | fitted Mg (um/s) | fitted Li (um/s) | predicted Mg (um/s) | predicted Li (um/s)
4.5411 | 0.0413 | 4.4428 | 0.0396 |  | 7.0209 | 0.1514 | 7.6315 | 0.2047 | 1.6385 | 0.0498 | 1.7487 | 0.0527 | 65.6935 | 8.8632 | 70.2126 | 9.7578
4.1006 | 0.0411 | 4.1464 | 0.0385 |  | 9.9555 | 0.4193 | 8.62 | 0.2679 | 2.1435 | 0.0684 | 2.0286 | 0.0659 | 127.4741 | 18.346 | 97.4044 | 13.6002
4.0752 | 0.0362 | 4.044 | 0.0382 |  | 8.1418 | 0.1897 | 9.0447 | 0.2948 | 2.0491 | 0.0687 | 2.1213 | 0.0702 | 80.8656 | 10.9275 | 104.7425 | 14.6764
5.2305 | 0.0504 | 5.3946 | 0.0549 |  | 7.2303 | 0.1813 | 6.8908 | 0.1668 | 1.5911 | 0.0447 | 1.4649 | 0.0412 | 64.3003 | 8.5847 | 66.1505 | 8.5573
6.4517 | 0.0729 | 6.3713 | 0.0707 |  | 6.1858 | 0.1362 | 6.3473 | 0.1437 | 1.1689 | 0.0305 | 1.2276 | 0.0321 | 66.4311 | 7.8034 | 66.2546 | 7.9331

## Fig. 4
Panel (A) |  |  |  | Panel (B) | [5 empty] | Panel (C) |  |  |  |  | Panel (D) |  | Panel (E) |  |  | Panel (F)
[5 empty] | local | cumulative | local | cumulative |  |  | local | cumulative | local | cumulative
WR | C_Li (mM) | C_Mg (mM) | MLR | WR | C_Li (mM) | C_Li (mM) | C_Mg (mM) | C_Mg (mM) | flux (LMH) | WR | li rejection | li rejection | mg rejection | mg rejection | WR | MLR | WR | local selectivity | cum selectivity | WR | lithium recovery
0 | 3.4 | 19.6 | 19.7647 | 0 | 2.126 | 2.126 | 0.2589 | 0.2589 | 65.2603 | 0 | 37.47 | 37.47 | 98.68 | 98.68 | 0 | 19.7647 | 0 | 47.3428 | 47.3428 | 0 | 0
0.05 | 3.4653 | 20.6175 | 20.3989 | 0.05 | 2.2065 | 2.1669 | 0.2805 | 0.2695 | 63.7415 | 0.05 | 36.33 | 36.27 | 98.64 | 98.62 | 0.05 | 20.3989 | 0.05 | 46.7938 | 46.3467 | 0.05 | 0.0317
0.1 | 3.5334 | 21.7468 | 21.1016 | 0.1 | 2.2912 | 2.2077 | 0.3055 | 0.2812 | 62.1037 | 0.1 | 35.16 | 35.07 | 98.6 | 98.57 | 0.1 | 21.1016 | 0.1 | 46.1526 | 45.2562 | 0.1 | 0.0647
0.15 | 3.6043 | 23.0074 | 21.8855 | 0.15 | 2.3849 | 2.2511 | 0.3347 | 0.2942 | 60.3336 | 0.15 | 33.83 | 33.79 | 98.55 | 98.5 | 0.15 | 21.8855 | 0.15 | 45.4828 | 44.1141 | 0.15 | 0.0989
0.2 | 3.678 | 24.4236 | 22.7673 | 0.2 | 2.4891 | 2.2976 | 0.3691 | 0.3086 | 58.413 | 0.2 | 32.32 | 32.42 | 98.49 | 98.43 | 0.2 | 22.7673 | 0.2 | 44.7813 | 42.9171 | 0.2 | 0.1346
0.25 | 3.7542 | 26.0262 | 23.7688 | 0.25 | 2.6062 | 2.3477 | 0.4102 | 0.3249 | 56.3202 | 0.25 | 30.58 | 30.95 | 98.42 | 98.34 | 0.25 | 23.7688 | 0.25 | 44.0441 | 41.6587 | 0.25 | 0.1719
0.3 | 3.8325 | 27.8545 | 24.9187 | 0.3 | 2.7388 | 2.402 | 0.4601 | 0.3433 | 54.0291 | 0.3 | 28.54 | 29.35 | 98.35 | 98.25 | 0.3 | 24.9187 | 0.3 | 43.2661 | 40.3306 | 0.3 | 0.211
0.35 | 3.9121 | 29.96 | 26.257 | 0.35 | 2.8907 | 2.4612 | 0.5216 | 0.3645 | 51.5073 | 0.35 | 26.11 | 27.61 | 98.26 | 98.14 | 0.35 | 26.257 | 0.35 | 42.441 | 38.9221 | 0.35 | 0.2521
0.4 | 3.9915 | 32.4107 | 27.8396 | 0.4 | 3.067 | 2.5262 | 0.5992 | 0.3892 | 48.715 | 0.4 | 23.16 | 25.7 | 98.15 | 98.01 | 0.4 | 27.8396 | 0.4 | 41.5599 | 37.4196 | 0.4 | 0.2956
0.45 | 4.0683 | 35.2992 | 29.7487 | 0.45 | 3.2748 | 2.5983 | 0.6997 | 0.4183 | 45.6025 | 0.45 | 19.5 | 23.58 | 98.02 | 97.87 | 0.45 | 29.7487 | 0.45 | 40.6106 | 35.8051 | 0.45 | 0.3419
0.5 | 4.138 | 38.7541 | 32.1099 | 0.5 | 3.5247 | 2.6789 | 0.8341 | 0.4535 | 42.1067 | 0.5 | 14.82 | 21.21 | 97.85 | 97.69 | 0.5 | 32.1099 | 0.5 | 39.5746 | 34.0537 | 0.5 | 0.3915
0.55 | 4.1931 | 42.9597 | 35.1269 | 0.55 | 3.8323 | 2.7704 | 1.0219 | 0.4971 | 38.1473 | 0.55 | 8.6 | 18.52 | 97.62 | 97.46 | 0.55 | 35.1269 | 0.55 | 38.4225 | 32.1304 | 0.55 | 0.445
0.6 | 4.2197 | 48.1892 | 39.1549 | 0.6 | 4.2227 | 2.876 | 1.2998 | 0.553 | 33.6219 | 0.6 | -0.07 | 15.41 | 97.3 | 97.18 | 0.6 | 39.1549 | 0.6 | 37.1019 | 29.9824 | 0.6 | 0.5036
0.65 | 4.1916 | 54.8649 | 44.8776 | 0.65 | 4.7367 | 3.0005 | 1.7461 | 0.6284 | 28.404 | 0.65 | -13.01 | 11.75 | 96.82 | 96.79 | 0.65 | 44.8776 | 0.65 | 35.5071 | 27.524 | 0.65 | 0.5685
0.7 | 4.0572 | 63.6712 | 53.8054 | 0.7 | 5.438 | 3.151 | 2.5566 | 0.7383 | 22.3548 | 0.7 | -34.03 | 7.32 | 95.98 | 96.23 | 0.7 | 53.8054 | 0.7 | 33.3796 | 24.6024 | 0.7 | 0.642
0.75 | 3.7082 | 75.776 | 70.0617 | 0.75 | 6.3916 | 3.338 | 4.357 | 0.9205 | 15.4306 | 0.75 | -72.36 | 1.82 | 94.25 | 95.3 | 0.75 | 70.0617 | 0.75 | 29.9768 | 20.9047 | 0.75 | 0.7273
0.8 | 2.9442 | 93.2167 | 108.5519 | 0.8 | 7.074 | 3.5579 | 9.8724 | 1.3029 | 8.2146 | 0.8 | -140.27 | -4.64 | 89.41 | 93.35 | 0.8 | 108.5519 | 0.8 | 22.6865 | 15.7414 | 0.8 | 0.8268

## Fig. 5A
1 bar |  |  | 2 bar |  |  | 4 bar |  |  | 6 bar |  |  | 8 bar
WR | S(cum.) | Li recovery | WR | S(cum.) | Li recovery | WR | S(cum.) | Li recovery | WR | S(cum.) | Li recovery | WR | S(cum.) | Li recovery
0 | 17.1269 | 0 | 0 | 51.3549 | 0 | 0 | 53.3728 | 0 | 0 | 47.3428 | 0 | 0 | 41.1809 | 0
0.01 | 16.6589 | 0.0236 | 0.01 | 50.8468 | 0.0143 | 0.01 | 53.076 | 0.0076 | 0.01 | 47.1693 | 0.0063 | 0.01 | 41.0356 | 0.0059
0.02 | 16.2135 | 0.0469 | 0.02 | 50.3349 | 0.0287 | 0.02 | 52.7888 | 0.0153 | 0.02 | 46.9717 | 0.0126 | 0.02 | 40.8738 | 0.0119
0.03 | 15.7547 | 0.07 | 0.03 | 49.8183 | 0.0431 | 0.03 | 52.5023 | 0.0231 | 0.03 | 46.7669 | 0.0189 | 0.03 | 40.7071 | 0.018
0.04 | 15.3108 | 0.0928 | 0.04 | 49.2965 | 0.0577 | 0.04 | 52.2144 | 0.0309 | 0.04 | 46.5583 | 0.0253 | 0.04 | 40.5376 | 0.024
0.05 | 14.8692 | 0.1154 | 0.05 | 48.7695 | 0.0723 | 0.05 | 51.9246 | 0.0387 | 0.05 | 46.3467 | 0.0317 | 0.05 | 40.3661 | 0.0301
0.06 | 14.4331 | 0.1376 | 0.06 | 48.237 | 0.087 | 0.06 | 51.6324 | 0.0466 | 0.06 | 46.1328 | 0.0382 | 0.06 | 40.1929 | 0.0363
0.07 | 14.0025 | 0.1596 | 0.07 | 47.699 | 0.1018 | 0.07 | 51.3378 | 0.0546 | 0.07 | 45.9168 | 0.0448 | 0.07 | 40.0181 | 0.0425
0.08 | 13.5781 | 0.1813 | 0.08 | 47.1551 | 0.1166 | 0.08 | 51.0406 | 0.0627 | 0.08 | 45.6986 | 0.0514 | 0.08 | 39.8419 | 0.0487
0.09 | 13.1571 | 0.2026 | 0.09 | 46.6053 | 0.1316 | 0.09 | 50.7407 | 0.0708 | 0.09 | 45.4784 | 0.058 | 0.09 | 39.6641 | 0.055
0.1 | 12.7451 | 0.2236 | 0.1 | 46.0493 | 0.1466 | 0.1 | 50.438 | 0.0789 | 0.1 | 45.2562 | 0.0647 | 0.1 | 39.4849 | 0.0613
|  |  | 0.11 | 45.4871 | 0.1617 | 0.11 | 50.1324 | 0.0872 | 0.11 | 45.0319 | 0.0714 | 0.11 | 39.3042 | 0.0677
|  |  | 0.12 | 44.9183 | 0.1769 | 0.12 | 49.8238 | 0.0955 | 0.12 | 44.8056 | 0.0782 | 0.12 | 39.1221 | 0.0741
|  |  | 0.13 | 44.3429 | 0.1922 | 0.13 | 49.5121 | 0.1039 | 0.13 | 44.5772 | 0.0851 | 0.13 | 38.9384 | 0.0805
|  |  | 0.14 | 43.7605 | 0.2075 | 0.14 | 49.1973 | 0.1123 | 0.14 | 44.3468 | 0.092 | 0.14 | 38.7533 | 0.087
|  |  | 0.15 | 43.171 | 0.223 | 0.15 | 48.8792 | 0.1208 | 0.15 | 44.1141 | 0.0989 | 0.15 | 38.5665 | 0.0936
|  |  | 0.16 | 42.5741 | 0.2385 | 0.16 | 48.5578 | 0.1294 | 0.16 | 43.8793 | 0.1059 | 0.16 | 38.3782 | 0.1002
|  |  | 0.17 | 41.9696 | 0.2541 | 0.17 | 48.233 | 0.1381 | 0.17 | 43.6422 | 0.113 | 0.17 | 38.1883 | 0.1068
|  |  | 0.18 | 41.3572 | 0.2698 | 0.18 | 47.9046 | 0.1469 | 0.18 | 43.4029 | 0.1201 | 0.18 | 37.9968 | 0.1135
|  |  | 0.19 | 40.7367 | 0.2856 | 0.19 | 47.5727 | 0.1557 | 0.19 | 43.1612 | 0.1273 | 0.19 | 37.8036 | 0.1203
|  |  | 0.2 | 40.1078 | 0.3014 | 0.2 | 47.237 | 0.1646 | 0.2 | 42.9171 | 0.1346 | 0.2 | 37.6086 | 0.1271
|  |  | 0.21 | 39.4696 | 0.3174 | 0.21 | 46.8976 | 0.1736 | 0.21 | 42.6705 | 0.1419 | 0.21 | 37.412 | 0.1339
|  |  | 0.22 | 38.8224 | 0.3334 | 0.22 | 46.5541 | 0.1827 | 0.22 | 42.4215 | 0.1493 | 0.22 | 37.2135 | 0.1408
|  |  | 0.23 | 38.1656 | 0.3496 | 0.23 | 46.2067 | 0.1918 | 0.23 | 42.1699 | 0.1568 | 0.23 | 37.0132 | 0.1478
|  |  | 0.24 | 37.4991 | 0.3658 | 0.24 | 45.855 | 0.2011 | 0.24 | 41.9156 | 0.1643 | 0.24 | 36.811 | 0.1548
|  |  | 0.25 | 36.8225 | 0.3821 | 0.25 | 45.4991 | 0.2104 | 0.25 | 41.6587 | 0.1719 | 0.25 | 36.6069 | 0.1619
|  |  | 0.26 | 36.1366 | 0.3984 | 0.26 | 45.1387 | 0.2199 | 0.26 | 41.3989 | 0.1795 | 0.26 | 36.4008 | 0.1691
|  |  | 0.27 | 35.4399 | 0.4148 | 0.27 | 44.7737 | 0.2294 | 0.27 | 41.1363 | 0.1873 | 0.27 | 36.1927 | 0.1763
|  |  | 0.28 | 34.732 | 0.4313 | 0.28 | 44.404 | 0.239 | 0.28 | 40.8708 | 0.1951 | 0.28 | 35.9825 | 0.1835
|  |  | 0.29 | 34.0125 | 0.4479 | 0.29 | 44.0294 | 0.2488 | 0.29 | 40.6022 | 0.203 | 0.29 | 35.7702 | 0.1909
|  |  | 0.3 | 33.281 | 0.4645 | 0.3 | 43.6497 | 0.2586 | 0.3 | 40.3306 | 0.211 | 0.3 | 35.5557 | 0.1983
|  |  | 0.31 | 32.5371 | 0.4811 | 0.31 | 43.2648 | 0.2686 | 0.31 | 40.0557 | 0.219 | 0.31 | 35.339 | 0.2057
|  |  | 0.32 | 31.7804 | 0.4978 | 0.32 | 42.8745 | 0.2786 | 0.32 | 39.7775 | 0.2271 | 0.32 | 35.12 | 0.2133
|  |  | 0.33 | 31.0104 | 0.5146 | 0.33 | 42.4785 | 0.2888 | 0.33 | 39.4959 | 0.2354 | 0.33 | 34.8985 | 0.2209
|  |  | 0.34 | 30.2269 | 0.5313 | 0.34 | 42.0767 | 0.2991 | 0.34 | 39.2108 | 0.2437 | 0.34 | 34.6746 | 0.2286
|  |  | 0.35 | 29.4295 | 0.5481 | 0.35 | 41.6689 | 0.3095 | 0.35 | 38.9221 | 0.2521 | 0.35 | 34.4482 | 0.2364
|  |  | 0.36 | 28.6179 | 0.5649 | 0.36 | 41.2556 | 0.3201 | 0.36 | 38.6296 | 0.2606 | 0.36 | 34.2192 | 0.2442
|  |  | 0.37 | 27.7665 | 0.5816 | 0.37 | 40.8357 | 0.3307 | 0.37 | 38.3333 | 0.2692 | 0.37 | 33.9875 | 0.2521
|  |  | 0.38 | 26.9285 | 0.5981 | 0.38 | 40.4088 | 0.3416 | 0.38 | 38.0329 | 0.2779 | 0.38 | 33.7531 | 0.2601
|  |  | 0.39 | 26.077 | 0.6147 | 0.39 | 39.9747 | 0.3525 | 0.39 | 37.7284 | 0.2867 | 0.39 | 33.5158 | 0.2682
|  |  | 0.4 | 25.2108 | 0.6313 | 0.4 | 39.5331 | 0.3636 | 0.4 | 37.4196 | 0.2956 | 0.4 | 33.2755 | 0.2764
|  |  | 0.41 | 24.3299 | 0.6477 | 0.41 | 39.0837 | 0.3748 | 0.41 | 37.1064 | 0.3046 | 0.41 | 33.0322 | 0.2847
|  |  | 0.42 | 23.4387 | 0.6639 | 0.42 | 38.6261 | 0.3862 | 0.42 | 36.7885 | 0.3138 | 0.42 | 32.7857 | 0.293
|  |  | 0.43 | 22.5348 | 0.6799 | 0.43 | 38.16 | 0.3978 | 0.43 | 36.4657 | 0.323 | 0.43 | 32.536 | 0.3015
|  |  | 0.44 | 21.6238 | 0.6957 | 0.44 | 37.6848 | 0.4095 | 0.44 | 36.138 | 0.3324 | 0.44 | 32.2828 | 0.31
|  |  | 0.45 | 20.706 | 0.7112 | 0.45 | 37.2003 | 0.4213 | 0.45 | 35.8051 | 0.3419 | 0.45 | 32.0261 | 0.3187
|  |  | 0.46 | 19.7834 | 0.7264 | 0.46 | 36.706 | 0.4334 | 0.46 | 35.4667 | 0.3515 | 0.46 | 31.7658 | 0.3274
|  |  | 0.47 | 18.8632 | 0.7412 | 0.47 | 36.2012 | 0.4456 | 0.47 | 35.1226 | 0.3613 | 0.47 | 31.5016 | 0.3363
|  |  | 0.48 | 17.9478 | 0.7555 | 0.48 | 35.6855 | 0.458 | 0.48 | 34.7726 | 0.3712 | 0.48 | 31.2335 | 0.3453
|  |  | 0.49 | 17.0423 | 0.7693 | 0.49 | 35.1582 | 0.4707 | 0.49 | 34.4164 | 0.3813 | 0.49 | 30.9613 | 0.3544
[6 empty] | 0.5 | 34.6186 | 0.4835 | 0.5 | 34.0537 | 0.3915 | 0.5 | 30.6848 | 0.3636
[6 empty] | 0.51 | 34.0661 | 0.4965 | 0.51 | 33.6842 | 0.4018 | 0.51 | 30.4038 | 0.373
[6 empty] | 0.52 | 33.4997 | 0.5097 | 0.52 | 33.3075 | 0.4124 | 0.52 | 30.1181 | 0.3825
[6 empty] | 0.53 | 32.9186 | 0.5232 | 0.53 | 32.9232 | 0.4231 | 0.53 | 29.8274 | 0.3921
[6 empty] | 0.54 | 32.3219 | 0.5369 | 0.54 | 32.531 | 0.434 | 0.54 | 29.5316 | 0.4019
[6 empty] | 0.55 | 31.7085 | 0.5508 | 0.55 | 32.1304 | 0.445 | 0.55 | 29.2304 | 0.4118
[6 empty] | 0.56 | 31.0771 | 0.565 | 0.56 | 31.7209 | 0.4563 | 0.56 | 28.9236 | 0.4219
[6 empty] | 0.57 | 30.4264 | 0.5795 | 0.57 | 31.302 | 0.4678 | 0.57 | 28.6107 | 0.4321
[6 empty] | 0.58 | 29.7548 | 0.5942 | 0.58 | 30.873 | 0.4795 | 0.58 | 28.2915 | 0.4425
[6 empty] | 0.59 | 29.06 | 0.6093 | 0.59 | 30.4334 | 0.4914 | 0.59 | 27.9653 | 0.4531
[6 empty] | 0.6 | 28.3407 | 0.6246 | 0.6 | 29.9824 | 0.5036 | 0.6 | 27.632 | 0.4638
[6 empty] | 0.61 | 27.5947 | 0.6402 | 0.61 | 29.5191 | 0.516 | 0.61 | 27.2913 | 0.4748
[6 empty] | 0.62 | 26.8197 | 0.6561 | 0.62 | 29.0427 | 0.5287 | 0.62 | 26.9427 | 0.4859
[6 empty] | 0.63 | 26.0145 | 0.6724 | 0.63 | 28.5522 | 0.5416 | 0.63 | 26.5855 | 0.4973
[6 empty] | 0.64 | 25.175 | 0.6889 | 0.64 | 28.0464 | 0.5549 | 0.64 | 26.2192 | 0.5089
[6 empty] | 0.65 | 24.2982 | 0.7058 | 0.65 | 27.524 | 0.5685 | 0.65 | 25.8432 | 0.5208
[6 empty] | 0.66 | 23.3795 | 0.7229 | 0.66 | 26.9835 | 0.5824 | 0.66 | 25.4567 | 0.5329
[6 empty] | 0.67 | 22.4174 | 0.7402 | 0.67 | 26.4232 | 0.5967 | 0.67 | 25.0588 | 0.5453
[6 empty] | 0.68 | 21.4071 | 0.7578 | 0.68 | 25.8411 | 0.6114 | 0.68 | 24.6486 | 0.558
[6 empty] | 0.69 | 20.3471 | 0.7755 | 0.69 | 25.2351 | 0.6265 | 0.69 | 24.225 | 0.571
[6 empty] | 0.7 | 19.2367 | 0.7932 | 0.7 | 24.6024 | 0.642 | 0.7 | 23.7868 | 0.5843
[6 empty] | 0.71 | 18.0775 | 0.8109 | 0.71 | 23.9397 | 0.658 | 0.71 | 23.3324 | 0.598
[6 empty] | 0.72 | 16.8763 | 0.8282 | 0.72 | 23.2434 | 0.6745 | 0.72 | 22.8603 | 0.6121
[9 empty] | 0.73 | 22.5091 | 0.6915 | 0.73 | 22.3683 | 0.6267
[9 empty] | 0.74 | 21.7315 | 0.7091 | 0.74 | 21.8542 | 0.6416
[9 empty] | 0.75 | 20.9047 | 0.7273 | 0.75 | 21.3152 | 0.6571
[9 empty] | 0.76 | 20.0207 | 0.7461 | 0.76 | 20.7477 | 0.6731
[9 empty] | 0.77 | 19.0713 | 0.7655 | 0.77 | 20.1477 | 0.6897
[9 empty] | 0.78 | 18.0472 | 0.7855 | 0.78 | 19.51 | 0.707
[9 empty] | 0.79 | 16.9396 | 0.806 | 0.79 | 18.828 | 0.7249
[9 empty] | 0.8 | 15.7414 | 0.8268 | 0.8 | 18.0937 | 0.7437
[12 empty] | 0.81 | 17.2971 | 0.7633
[12 empty] | 0.82 | 16.4248 | 0.7837
[12 empty] | 0.83 | 15.4609 | 0.8051

## Fig. 5B
2 g/L, 20:1 |  | 6 g/L, 20:1
flux (LMH) | S(local) | flux (LMH) | S(local)
112.4518 | 35.5161 | 60.1492 | 30.5792
110.2711 | 36.0935 | 58.5403 | 30.8903
108.0689 | 36.637 | 56.9205 | 31.202
105.8483 | 37.1889 | 55.286 | 31.5057
103.6094 | 37.7495 | 53.6468 | 31.8222
101.3489 | 38.2686 | 51.991 | 32.1237
99.0752 | 38.8807 | 50.3276 | 32.4291
96.778 | 39.4166 | 48.657 | 32.738
94.4667 | 40.0407 | 46.9708 | 33.0288
92.1322 | 40.5847 | 45.2784 | 33.321
89.7838 | 41.2285 | 43.5771 | 33.6057
87.4139 | 41.8214 | 41.8677 | 33.8813
85.0239 | 42.3815 | 40.1533 | 34.1513
82.6196 | 43.0473 | 38.4302 | 34.403
80.1942 | 43.6544 | 36.699 | 34.6329
77.7484 | 44.2142 | 34.968 | 34.8525
75.2825 | 44.7927 | 33.2298 | 35.0404
72.8031 | 45.433 | 31.494 | 35.2067
70.3055 | 46.0736 | 29.7547 | 35.3322
67.7901 | 46.7141 | 28.0219 | 35.4218
65.2608 | 47.3714 | 26.2895 | 35.4565
62.7104 | 48.0038 | 24.5673 | 35.4337
60.1429 | 48.6584 | 22.8571 | 35.3381
57.5588 | 49.2818 | 21.1573 | 35.1547
54.9587 | 49.9013 | 19.4784 | 34.8659
52.343 | 50.5146 | 17.8239 | 34.4475
49.7126 | 51.1191 | 16.1952 | 33.8798
47.068 | 51.7113 | 14.6003 | 33.1312
44.4103 | 52.2871 | 13.0435 | 32.1748
41.7406 | 52.8409 | 11.5352 | 30.9623
39.0603 | 53.3658 | 10.0804 | 29.4622
36.3711 | 53.8525 | 8.6892 | 27.6259
33.6753 | 54.2885 | 7.3651 | 25.4574
30.9754 | 54.6571 | 6.1236 | 22.9201
28.2749 | 54.935 | 4.9773 | 20.0457
25.5784 | 55.0895 | 3.943 | 16.9333
22.8916 | 55.0739
20.2211 | 54.8228
17.5793 | 54.2294
14.9782 | 53.1478
12.4353 | 51.3545
9.9749 | 48.5143
7.6281 | 44.1514
5.4362 | 37.6557
3.4599 | 28.4798
1.8276 | 17.1544

## Fig. 6
LBL | [5 empty] | PA | [5 empty] | NFX | [5 empty] | NF90 | [5 empty] | NF270
Pli (um/s) | Pmg (um/s) | Pli/PWP (bar) | Pli/Pmg | PWP (LMH/bar) | PWP/Pmg (bar-1) | Pli (um/s) | Pmg (um/s) | Pli/PWP (bar) | Pli/Pmg | PWP (LMH/bar) | PWP/Pmg (bar-1) | Pli (um/s) | Pmg (um/s) | Pli/PWP (bar) | Pli/Pmg | PWP (LMH/bar) | PWP/Pmg (bar-1) | Pli (um/s) | Pmg (um/s) | Pli/PWP (bar) | Pli/Pmg | PWP (LMH/bar) | PWP/Pmg (bar-1) | Pli (um/s) | Pmg (um/s) | Pli/PWP (bar) | Pli/Pmg | PWP (LMH/bar) | PWP/Pmg (bar-1)
0.8825 | 0.0021 | 0.4021519 | 420.2381 | 7.9 | 1044.974 | 32.2318 | 1.2123 | 18.95988 | 26.58731 | 6.12 | 1.402293 | 7.0209 | 0.1514 | 11.97879 | 46.37318 | 2.11 | 3.871276 | 1.6385 | 0.0498 | 1.787455 | 32.90161 | 3.3 | 18.40696 | 65.6935 | 8.8632 | 12.0049 | 7.411939 | 19.7 | 0.6174093
0.8524 | 0.0015 | 0.3884354 | 568.2667 | 7.9 | 1462.963 | 39.1181 | 5.1388 | 23.01065 | 7.612302 | 6.12 | 0.3308165 | 9.9555 | 0.4193 | 16.98569 | 23.74314 | 2.11 | 1.397832 | 2.1435 | 0.0684 | 2.338364 | 31.33772 | 3.3 | 13.40156 | 127.4741 | 18.346 | 23.29476 | 6.948332 | 19.7 | 0.2982788
0.8182 | 0.0014 | 0.3728506 | 584.4286 | 7.9 | 1567.46 | 21.7624 | 0.8473 | 30.603375 | 26.70473 | 2.56 | 0.8392672 | 8.1418 | 0.1897 | 13.89122 | 42.91935 | 2.11 | 3.089674 | 2.0491 | 0.0687 | 2.235382 | 29.82678 | 3.3 | 13.34304 | 80.8656 | 10.9275 | 14.77747 | 7.400192 | 19.7 | 0.5007753
1.6124 | 0.0041 | 0.7347646 | 393.2683 | 7.9 | 535.2304 | 4.9238 | 1.1058 | 0.8997807 | 4.452704 | 19.7 | 4.948655 | 7.2303 | 0.1813 | 12.33606 | 39.88031 | 2.11 | 3.232825 | 1.5911 | 0.0447 | 1.735745 | 35.59508 | 3.3 | 20.50708 | 64.3003 | 8.5847 | 11.75031 | 7.490104 | 19.7 | 0.637439
2.0923 | 0.0047 | 0.9534532 | 445.1702 | 7.9 | 466.9031 | 0.0093 | 0.0033 | 0.01014545 | 2.818182 | 3.3 | 277.7778 | 6.1858 | 0.1362 | 10.55397 | 45.41703 | 2.11 | 4.303312 | 1.1689 | 0.0305 | 1.275164 | 38.32459 | 3.3 | 30.05464 | 66.4311 | 7.8034 | 12.13969 | 8.513097 | 19.7 | 0.7012613
2.6753 | 0.0093 | 1.219124 | 287.6667 | 7.9 | 235.9618 | 21.3044 | 2.0348 | 3.89319 | 10.47002 | 19.7 | 2.689317
1.4239 | 0.0035 | 0.8267806 | 406.8286 | 6.2 | 492.0635 | 1.4138 | 0.0126 | 1.542327 | 112.2063 | 3.3 | 72.75132
1.1108 | 0.0029 | 0.6449806 | 383.0345 | 6.2 | 593.8697 | 13.7563 | 2.1211 | 2.513842 | 6.485456 | 19.7 | 2.579898
0.9899 | 0.002 | 0.5747806 | 494.95 | 6.2 | 861.1111 | 0.7522 | 0.0146 | 0.8205818 | 51.52055 | 3.3 | 62.78539
2.0524 | 0.0063 | 1.191716 | 325.7778 | 6.2 | 273.3686 | 7.4671 | 1.1847 | 1.364546 | 6.302946 | 19.7 | 4.619078
2.0819 | 0.0063 | 1.208845 | 330.4603 | 6.2 | 273.3686 | 0.2234 | 0.0138 | 0.2437091 | 16.18841 | 3.3 | 66.42512
2.3762 | 0.0082 | 1.379729 | 289.7805 | 6.2 | 210.0271 | 3.0031 | 0.0707 | 0.9054573 | 42.83518 | 11.94 | 46.91183
4.5411 | 0.0413 | 0.8884761 | 109.954 | 18.4 | 123.7557 | 5.6155 | 0.1038 | 1.68465 | 54.09923 | 12 | 32.11304
4.1006 | 0.0411 | 0.8022913 | 99.77129 | 18.4 | 124.3579 | 6.6896 | 0.1135 | 2.00688 | 58.93921 | 12 | 29.36858
4.0752 | 0.0362 | 0.7973217 | 112.5746 | 18.4 | 141.1909 | 5.048 | 0.0927 | 1.5144 | 54.45523 | 12 | 35.95829
5.2305 | 0.0504 | 1.023359 | 103.7798 | 18.4 | 101.4109 | 3.2706 | 0.0705 | 0.98118 | 46.39149 | 12 | 47.28132
6.4517 | 0.0729 | 1.262289 | 88.50069 | 18.4 | 70.11126 | 0.7858 | 0.0195 | 0.23574 | 40.29744 | 12 | 170.9402
[6 empty] | 1.4736 | 0.0388 | 0.9473143 | 37.97938 | 5.6 | 40.09164
[6 empty] | 0.7527 | 0.0219 | 0.4838786 | 34.36986 | 5.6 | 71.02993
[6 empty] | 2.9299 | 0.1139 | 0.9459767 | 25.90862 | 11.15 | 27.19247
[6 empty] | 3.8722 | 0.1221 | 3.342906 | 31.71335 | 4.17 | 9.486759
[6 empty] | 3.4502 | 0.1089 | 3.653153 | 31.68228 | 3.4 | 8.672584
[6 empty] | 5.2804 | 0.2011 | 3.786741 | 26.59595 | 5.02 | 6.934085
[6 empty] | 8.4493 | 0.32 | 2.172677 | 26.4040625 | 14 | 12.15278
[6 empty] | 12.2847 | 0.6144 | 8.040895 | 19.99463 | 5.5 | 2.486617
[6 empty] | 13.0157 | 0.6846 | 8.519367 | 19.01212 | 5.5 | 2.231636
[6 empty] | 12.3715 | 0.6815 | 8.097709 | 18.15334 | 5.5 | 2.241787
[6 empty] | 14.4277 | 0.8281 | 9.443585 | 17.42265 | 5.5 | 1.844919
[6 empty] | 0.8806 | 0.0588 | 2.058545 | 14.97619 | 1.54 | 7.275132
[6 empty] | 9.0947 | 0.3915 | 4.886704 | 23.2304 | 6.7 | 4.753796
[6 empty] | 2.8223 | 0.0313 | 0.826039 | 90.90966 | 12.3 | 109.1587
[6 empty] | 3.4341 | 0.1492 | 0.3746291 | 23.01676 | 33 | 61.43878
[6 empty] | 13.0209 | 0.6017 | 4.687524 | 21.64019 | 10 | 4.616549
[6 empty] | 10.956 | 0.6077 | 3.94416 | 18.02863 | 10 | 4.570969
[6 empty] | 3.3349 | 0.2075 | 1.200564 | 16.07181 | 10 | 13.38688
[6 empty] | 13.4936 | 0.2337 | 1.587482 | 60.51705 | 30.6 | 36.37142
[6 empty] | 8.4384 | 0.6587 | 1.8752 | 12.81069 | 16.2 | 6.831638